## MatProps
Superconducting Magnets Material Properties | [16 empty] | Limits
Material | Details | Ref. | E at R.T. | E at 4.5 K | ν | T.C. | sy - RT | sy - 4.5 K | Rm - R.T. | Rm - 4.5 K | Elong. - RT | Elong. 4.5 K | KIc - RT | KIc - 4.5 K | FAD - 4.5 K |  | Sm - R.T. | Sm - 4.5 K
/ |  |  | GPa | GPa | / | mm/m | MPa | MPa | MPa | MPa | % |  | MPa m^.5 | MPa m^.5 | MPa |  | MPa | MPa
Nb3Sn Coil |  | 1, 2, 3 | 25 | 25 | 0.3 | 3.9 | [10 empty] | 150 | 150
Titanium | Grade V, annealed plate, transversal | 4, 5, 14 | 118 | 126 | 0.3 | 1.7 | 830 | 1643 | 900 | 1673 |  |  | 100 | 58 | 976 |  | 691.6667 | 813.3333
| Grade V, annealed plate, longitudinal |  | 126 | 135
Aluminium | A7075 | 5, 7 | 70 | 79 | 0.33 | 4.2 | 480 | 490 |  | 650 |  |  |  | 25 | 412 |  | 400 | 343.3333
Magnetic Steel | Armco | 8 | 224 | 213 | 0.3 | 2 | 210 | 975 | 286 | 975 |  |  |  | 25 | 437 |  | 175 | 364.1667
Stainless Steel | SS316LN | 5, 9 | 193 | 210 | 0.28 | 2.95 | 238 | 610 | 565 | 1455 | [6 empty] | 198.3333 | 508.3333
G10 | Parallel to the fibers | 9 | 30 | 30 | 0.3 | 2.44 | 257 | 496 | [8 empty] | 214.1667 | 413.3333
| Normal to the fibers, tension |  | 5.6 | 5.6 | 0.3 | 7.06 | 20 | 20 | [8 empty] | 16.66667 | 16.66667
| Normal to the fibers, compression | 9 |  |  |  |  | 420 | 749 | [8 empty] | 350 | 624.1667
Nitronic 40 |  | 9, 5, 15, 16 | 225 | 210 | 0.3 | 2.6 | 682 | 1427 | 889 | 1813 | 31 | 11 | >438 | 118 |  |  | 568.3333 | 1189.167
ODS Copper | DISCUP C3/30 ODS Copper | 10, 11 | 110 | 110 | 0.3 | 3.1 | 270 | 340 | 350 | 540 | 13 | 20 |  |  |  |  | 225 | 283.3333
Aluminum Bronze | C61400, 6.0-8.0 Al, 1.0 max Mn, 0.01 max Pb, 2.5 Fe, 0.20 max Zn | 6 | 109 | 112 | 0.3 | 3.12 | 410 | 568 | 574 | 927 | 40 | 52 |  |  |  |  | 341.6667 | 473.3333
Aluminum Bronze | CuAl10Ni5Fe4 - C63000 | 12 |  | 133 |  |  |  | 578 |  | 918 |  | 6.2 | [5 empty] | 481.6667
Aluminum Bronze | CuAl7Si, C64200 | 13 | 109 | 130 |  |  | 197 | 306 | 556 | 758 | 64 | 70 |  |  |  |  | 164.1667 | 255
Phosphor Bronze | CuSn8P, C52100 | 13 | 113 | 126 |  |  | 122 | 247 | 321 | 578 | 60 | 75 |  |  |  |  | 101.6667 | 205.8333
Phosphor Bronze | CuSn5, C51000 | 13 | 110 | 132 |  |  | 147 | 315 | 360 | 639 | 72 | 66 |  |  |  |  | 122.5 | 262.5
Notes and Legend: | [14 empty] | E | Young Modulus
| Safety Factor | 1.2 | [12 empty] | ν | Poisson's coefficient
| Crack Size | 1.5 | mm | [11 empty] | R.T. | Room Temperature
| For Ti, Al and Iron we assume a round crack with a constant opening stress applied to it. Stress can be exceeded after a grade IV analysis | [13 empty] | T.C. | Thermal Contraction
| For materials with no FAD value, the max allowed stress has to be verified against the max. Von Mises eqv. stress (svm) | [13 empty] | sy | Yield Stress
| For materials with a FAD value, the max. allowed stress has to be verified against the max between sI and svm | [13 empty] | Rm | Strength
| Assuming epoxy resin for G10 | [13 empty] | KIc | Critical SIF, mode I
References: | [14 empty] | FAD | FAD limit
1 | C. Fichera, IEEE 2019 | [13 empty] | Sm | Max. allowed stress
2 | P. Ebermann, SuST 2018
3 | B. Bordini, IEEE 2013
4 | M. Reytier et al.,Characterization of titanium alloys for cryogenic applications, 2002
5 | Matweb
6 | Handbook on materials for superconducting machinery, pp. 338
7 | CERN and LBNL Measurements
8 | CERN Measurements - I. Aviles
9 | USPAS 2001, C. L. Goodzeit, Superconducting Accelerator Magnets - An Introduction to Mechanical Design and Construction Methods
10 | J.P. Arnaud, ODS Copper Discup C3/30 Thermal Expansion, Note SBT/CT12-28, INAC 2012
11 | D. Smekens, Characterization of Discup C3/30 ODS copper alloy for 11T DS dipole from Luvata OY/ECKA Granules, CERN, 2012. Available on CERN EDMS
12 | M. Crouvizier, C63000 alloy – tensile properties at 4.2K, CERN, 2018, EDMS No. 2022573
13 | M. Crouvizier, Copper alloys for wedges of 16T magnets, CERN, 2018, EDMS No. 1959720
14 | J.K. Childs and M.M. Lemcoe, Determination of Materials Design Criteria for 64Al-4V Titanium Alloy at Room and Elevated Temperatures
15 | R. Walsh et al., The low temperature mechanical properties of a Nitronic 40 forging
16 | NBSIR 78-884, pp 88
I